## Sheet1
material_name | section | property_name | value | unit | conditions/comments
PP-T | Composition | Thermylene | 40 | wt% | talc filled polypropylene
PP-G | Composition | Thermylene | 30 | wt% | short glass fiber reinforced polypropylene
PA66 | Composition | Ultramid | 30 | wt% | short glass fiber reinforced polyamide-6.6
PPE/PS | Composition | Noryl | 20 | wt% | short glass fiber reinforced modified polyphenylene ether and polystyrene resin. This is a fire retardant material with high values of Tg (135 C) and melting temperature (325 C), as compared to the other thermoplastic composites used in the experimental study.
Thermoplastic composites in automotive under-hood applications | Environmental | Maximum elevated temperature exposure | 130 | °C | Under-the-hood automotive condition
Thermoplastic composites in automotive/weather exposure | Environmental | Moisture exposure | 100 | % RH | Weather/moisture condition mentioned in text
Talc-filled polypropylene composite (PP-T) | Composition | Talc filler content | 40 | wt% | Designated PP-T; trade name Thermylene
Talc-filled polypropylene composite (PP-T) | Thermal | Glass transition temperature, Tg | 11 | °C | Approximate value
Talc-filled polypropylene composite (PP-T) | Thermal | Melting point | 165 | °C | Same melting point reported for PP-T and PP-G
Short glass-fiber-reinforced polypropylene composite (PP-G) | Composition | Short glass fiber content | 30 | wt% | Designated PP-G; trade name Thermylene
Short glass-fiber-reinforced polypropylene composite (PP-G) | Thermal | Glass transition temperature, Tg | 23 | °C | Approximate value
Short glass-fiber-reinforced polypropylene composite (PP-G) | Thermal | Melting point | 165 | °C | Same melting point reported for PP-T and PP-G
Short glass-fiber-reinforced polyamide-6.6 composite (PA66) | Composition | Short glass fiber content | 30 | wt% | Designated PA66; trade name Ultramid
Short glass-fiber-reinforced polyamide-6.6 composite (PA66) | Thermal | Glass transition temperature, Tg | 55 | °C | Tg is in the studied temperature range
Short glass-fiber-reinforced polyamide-6.6 composite (PA66) | Thermal | Melting point | 260 | °C | Reported as melting point
Modified PPE/PS resin with short glass fibers (PPE/PS) | Composition | Short glass fiber content | 20 | wt% | Designated PPE/PS; trade name Noryl
Modified PPE/PS resin with short glass fibers (PPE/PS) | Thermal | Glass transition temperature, Tg | 135 | °C | High Tg compared with other materials
Modified PPE/PS resin with short glass fibers (PPE/PS) | Thermal | Melting temperature | 325 | °C | High melting temperature compared with other materials
PP-T | Composition | Talc reinforcement content | 40 | wt% | Matrix: Polypropylene
PP-T | Thermal | Melting temperature, Tm | 165 | °C
PP-T | Thermal | Glass transition temperature, Tg | 11 | °C
PP-G | Composition | Short glass fiber reinforcement content | 30 | wt% | Matrix: Polypropylene
PP-G | Thermal | Melting temperature, Tm | 165 | °C
PP-G | Thermal | Glass transition temperature, Tg | 23 | °C
PA66 | Composition | Short glass fiber reinforcement content | 30 | wt% | Matrix: Polyamide-6.6
PA66 | Thermal | Melting temperature, Tm | 260 | °C
PA66 | Thermal | Glass transition temperature, Tg | 55 | °C
PPE/PS | Composition | Short glass fiber reinforcement content | 20 | wt% | Matrix: Polyphenylene ether + Polystyrene
PPE/PS | Thermal | Melting temperature, Tm | 325 | °C
PPE/PS | Thermal | Glass transition temperature, Tg | 135 | °C
PP-T | Mechanical | 0.2% offset yield strength | 21.1; 21.3 | MPa | 23 °C
PP-T | Mechanical | Ultimate strength | 29.6; 29.2 | MPa | 23 °C
PP-T | Mechanical | Strain at ultimate strength | 0.023; 0.021 | mm/mm | 23 °C
PP-T | Mechanical | Elastic modulus | 4.40; 4.10 | GPa | 23 °C
PP-T | Mechanical | Strength coefficient, K | 59.5; 58.4 | MPa | 23 °C
PP-T | Mechanical | 0.2% offset yield strength | 7.4; 7.7 | MPa | 85 °C
PP-T | Mechanical | Ultimate strength | 13.8; 13.7 | MPa | 85 °C
PP-T | Mechanical | Strain at ultimate strength | 0.039; 0.041 | mm/mm | 85 °C
PP-T | Mechanical | Elastic modulus | 1.60; 1.50 | GPa | 85 °C
PP-T | Mechanical | Strength coefficient, K | 34.4; 32.6 | MPa | 85 °C
PP-T | Mechanical | 0.2% offset yield strength | 3.2; 3.4 | MPa | 120 °C
PP-T | Mechanical | Ultimate strength | 7.5; 7.8 | MPa | 120 °C
PP-T | Mechanical | Strain at ultimate strength | 0.056; 0.049 | mm/mm | 120 °C
PP-T | Mechanical | Elastic modulus | 0.65; 0.70 | GPa | 120 °C
PP-T | Mechanical | Strength coefficient, K | 20.2; 21.0 | MPa | 120 °C
PP-G | Mechanical | 0.2% offset yield strength | 27.7; 28.5 | MPa | 23 °C
PP-G | Mechanical | Ultimate strength | 47.1; 46.6 | MPa | 23 °C
PP-G | Mechanical | Strain at ultimate strength | 0.041; 0.041 | mm/mm | 23 °C
PP-G | Mechanical | Elastic modulus | 3.46; 3.43 | GPa | 23 °C
PP-G | Mechanical | Strength coefficient, K | 111; 101 | MPa | 23 °C
PP-G | Mechanical | 0.2% offset yield strength | 12.1; 12.4 | MPa | 85 °C
PP-G | Mechanical | Ultimate strength | 21.6; 21.9 | MPa | 85 °C
PP-G | Mechanical | Strain at ultimate strength | 0.067; 0.065 | mm/mm | 85 °C
PP-G | Mechanical | Elastic modulus | 1.40; 1.63 | GPa | 85 °C
PP-G | Mechanical | Strength coefficient, K | 39.5; 42.3 | MPa | 85 °C
PP-G | Mechanical | 0.2% offset yield strength | 6.2; 5.9 | MPa | 120 °C
PP-G | Mechanical | Ultimate strength | 12.0; 11.8 | MPa | 120 °C
PP-G | Mechanical | Strain at ultimate strength | 0.140; 0.150 | mm/mm | 120 °C
PP-G | Mechanical | Elastic modulus | 0.93; 1.00 | GPa | 120 °C
PP-G | Mechanical | Strength coefficient, K | 20.7; 20.5 | MPa | 120 °C
PA66 | Mechanical | 0.2% offset yield strength | 67.7; 71.2 | MPa | 23 °C
PA66 | Mechanical | Ultimate strength | 105.4; 102.4 | MPa | 23 °C
PA66 | Mechanical | Strain at ultimate strength | 0.036; 0.032 | mm/mm | 23 °C
PA66 | Mechanical | Elastic modulus | 5.30; 5.20 | GPa | 23 °C
PA66 | Mechanical | Strength coefficient, K | 258; 246 | MPa | 23 °C
PA66 | Mechanical | 0.2% offset yield strength | 25.2; 26.1 | MPa | 85 °C
PA66 | Mechanical | Ultimate strength | 58.1; 59.5 | MPa | 85 °C
PA66 | Mechanical | Strain at ultimate strength | 0.085; 0.085 | mm/mm | 85 °C
PA66 | Mechanical | Elastic modulus | 2.27; 2.22 | GPa | 85 °C
PA66 | Mechanical | Strength coefficient, K | 136; 143 | MPa | 85 °C
PA66 | Mechanical | 0.2% offset yield strength | 19.5; 20.1 | MPa | 120 °C
PA66 | Mechanical | Ultimate strength | 47.2; 46.3 | MPa | 120 °C
PA66 | Mechanical | Strain at ultimate strength | 0.089; 0.090 | mm/mm | 120 °C
PA66 | Mechanical | Elastic modulus | 1.60; 1.53 | GPa | 120 °C
PA66 | Mechanical | Strength coefficient, K | 121; 106 | MPa | 120 °C
PA66 | Mechanical | 0.2% offset yield strength | 16.8; 18.1 | MPa | 150 °C
PA66 | Mechanical | Ultimate strength | 40.2; 40.0 | MPa | 150 °C
PA66 | Mechanical | Strain at ultimate strength | 0.081; 0.088 | mm/mm | 150 °C
PA66 | Mechanical | Elastic modulus | 1.47; 1.53 | GPa | 150 °C
PA66 | Mechanical | Strength coefficient, K | 106; 92.5 | MPa | 150 °C
PPE/PS | Mechanical | 0.2% offset yield strength | 52.4; 52.7 | MPa | 23 °C
PPE/PS | Mechanical | Ultimate strength | 71.2; 70.5 | MPa | 23 °C
PPE/PS | Mechanical | Strain at ultimate strength | 0.031; 0.032 | mm/mm | 23 °C
PPE/PS | Mechanical | Elastic modulus | 4.40; 4.50 | GPa | 23 °C
PPE/PS | Mechanical | Strength coefficient, K | 139; 133 | MPa | 23 °C
PPE/PS | Mechanical | 0.2% offset yield strength | 38.2; 40.8 | MPa | 85 °C
PPE/PS | Mechanical | Ultimate strength | 46.3; 46.8 | MPa | 85 °C
PPE/PS | Mechanical | Strain at ultimate strength | 0.024; 0.020 | mm/mm | 85 °C
PPE/PS | Mechanical | Elastic modulus | 4.00; 4.00 | GPa | 85 °C
PPE/PS | Mechanical | Strength coefficient, K | 73.7; 69.3 | MPa | 85 °C
PPE/PS | Mechanical | 0.2% offset yield strength | 22.4; 22.8 | MPa | 120 °C
PPE/PS | Mechanical | Ultimate strength | 29.9; 30.7 | MPa | 120 °C
PPE/PS | Mechanical | Strain at ultimate strength | 0.023; 0.017 | mm/mm | 120 °C
PPE/PS | Mechanical | Elastic modulus | 3.50; 3.40 | GPa | 120 °C
PPE/PS | Mechanical | Strength coefficient, K | 55.2; 57.5 | MPa | 120 °C
PP-T | Composition | Talc reinforcement content | 40 | wt% | Matrix: Polypropylene
PP-T | Thermal | Melting temperature, Tm | 165 | °C | Material property
PP-T | Thermal | Glass transition temperature, Tg | 11 | °C | Material property
PP-G | Composition | Short glass fiber reinforcement content | 30 | wt% | Matrix: Polypropylene
PP-G | Thermal | Melting temperature, Tm | 165 | °C | Material property
PP-G | Thermal | Glass transition temperature, Tg | 23 | °C | Material property
PA66 | Composition | Short glass fiber reinforcement content | 30 | wt% | Matrix: Polyamide-6.6
PA66 | Thermal | Melting temperature, Tm | 260 | °C | Material property
PA66 | Thermal | Glass transition temperature, Tg | 55 | °C | Material property
PPE/PS | Composition | Short glass fiber reinforcement content | 20 | wt% | Matrix: Polyphenylene ether + Polystyrene
PPE/PS | Thermal | Melting temperature, Tm | 325 | °C | Material property
PPE/PS | Thermal | Glass transition temperature, Tg | 135 | °C | Material property
PPE/PS | Thermal | Glass transition temperature, Tg | 135 | °C | Mentioned as Tg of PPE/PS
PP-T | Mechanical | Tensile strength reduction due to hygrothermal aging | 7 | % | Compared with dry-as-molded condition
PP-G | Mechanical | Tensile strength reduction due to hygrothermal aging | 4 | % | Compared with dry-as-molded condition
PPE/PS | Moisture / Hygrothermal | Water absorption | 0.21 | wt% | After immersion in water
PPE/PS | Mechanical | Elastic modulus reduction due to hygrothermal aging | 4 | % | Approximate reduction
PPE/PS | Mechanical | Tensile strength reduction due to hygrothermal aging | 17 | % | Approximate reduction
PA66 | Moisture / Hygrothermal | Moisture absorption | 5.4 | wt% | After water immersion; much higher than other studied materials
PA66 | Mechanical | Elastic modulus reduction due to moisture absorption | 49 | % | Compared with dry/as-molded condition
PA66 | Mechanical | Tensile strength reduction due to moisture absorption | 62 | % | Compared with dry/as-molded condition
PA66 | Moisture / Diffusion | Moisture absorption, Mt | 0.65 | wt% | After 1 year in laboratory environment
PA66 | Moisture / Diffusion | Moisture absorption, Mt | 0.75 | wt% | After 14 months in laboratory environment
PA66 | Moisture / Diffusion | Moisture absorption, Mt | 1.45 | wt% | After 2 years in laboratory environment
PA66 | Moisture / Diffusion | Maximum water absorption, Mm | 5.4 | wt% | Same value reported at 23 °C and 85 °C water immersion
PA66 | Moisture / Diffusion | Diffusion coefficient, D | 3 × 10^-13 | m²/s | At 23 °C water immersion
PA66 | Moisture / Diffusion | Diffusion coefficient, D | 1.3 × 10^-11 | m²/s | At 85 °C water immersion
Short carbon fiber reinforced PA66 composite | Moisture / Diffusion | Pre-exponential coefficient, D0 | 8.5 × 10^-3 | m²/s | Literature-reported value used in Arrhenius relation
Short carbon fiber reinforced PA66 composite | Moisture / Diffusion | Activation energy, Ea | 58.65 | kJ/mol | Literature-reported value used in Arrhenius relation
PA66 | Moisture / Diffusion | Maximum water uptake | 5.4 | wt% | Reported as constant at different temperatures
PA66 | Physical / Dimensional | Thickness increase due to water absorption | 4 | % | Saturated condition
PA66 | Physical / Dimensional | Width increase due to water absorption | 0.1 | % | Saturated condition
PA66 | Moisture / Diffusion | Saturated water content | 5.4 | wt% | After immersion in water
PA66 | Thermal | Glass transition temperature, Tg | 55 | °C | Approximate dry/reference Tg
PA66 | Thermal | Reduced glass transition temperature, Tg | 0 | °C | Tg can decrease to this level with increasing moisture content
PA66, dry-as-molded | Physical / Microstructural | Crystallinity | 25.9 | % | From DSC thermograms
PA66, re-dried after aging | Physical / Microstructural | Crystallinity | 27.1 | % | From DSC thermograms
PA66 | Moisture/Diffusion | Water absorption transition threshold | 4 | wt% | Point after which additional reduction in tensile strength and elastic modulus becomes nearly negligible