## Sheet1
material_name | section | property_name | value | unit | conditions/comments
3D-printed TPU/MWCNT nanocomposite | Mechanical | Elastic modulus decrease after printing | ~14 | % | Compared with bulk counterpart; indicates good interlayer adhesion
3D-printed TPU/MWCNT nanocomposite strain sensor | Piezoresistive / Sensor | Maximum applied strain range | 100 | % | Gauge factor reported under strains as large as this
TPU, Elastollan 1185A polyurethane | Physical | Density | 1.12 | g/cm³ | Supplied by BASF; used as flexible matrix
TPU, Elastollan 1185A polyurethane | Mechanical | Shore hardness | 85 | Shore A | Flexible matrix material
NC7000 MWCNT | Composition / Purity | Purity | 90 | % | Multiwalled carbon nanotubes supplied by Nanocyl
NC7000 MWCNT | Physical | Average diameter | 9.5 | nm | Carbon nanotube diameter
NC7000 MWCNT | Physical | Average length | 1.5 | μm | Carbon nanotube length
NC7000 MWCNT | Electrical | Volume resistivity | 10^-4 | Ω·cm | Conductive filler property
TPU/MWCNT masterbatch | Composition | MWCNT content | 5 | wt% | TPU/5 wt.% MWCNT masterbatch
TPU/MWCNT nanocomposites | Composition | MWCNT content range | 0–5 | wt% | Nanocomposites fabricated by diluting TPU/5 wt.% MWCNT masterbatch
FDM 3D printed TPU/MWCNT nanocomposite | Composition | MWCNT content | 3 | wt% | Microstructure shown for TPU/3 wt.% MWCNT sample
3D printed TPU/MWCNT nanocomposite | Composition | MWCNT content | 5 | wt% | SEM micrographs shown for TPU/5 wt.% MWCNT sample
FDM 3D printed TPU/MWCNT nanocomposite | Mechanical | Strain at failure | ~60 | % | Printed nanocomposite with maximum MWCNT content, 5 wt.%
FDM 3D printed TPU/MWCNT nanocomposite | Mechanical | Elastic modulus decrease after printing | ~14.4 | % | Average percent difference between printed samples and corresponding bulk/extruded filaments
TPU/MWCNT filament nanocomposite | Mechanical | Elastic modulus linear-fit intercept | 2.31 × 10⁷ | Pa | From modulus vs. MWCNT content fit: E = 7.24 × 10⁶x + 2.31 × 10⁷, where x = MWCNT content in wt%
TPU/MWCNT filament nanocomposite | Mechanical | Elastic modulus increase rate with MWCNT content | 7.24 × 10⁶ | Pa/wt% | Slope of linear fit over 0–5 wt% MWCNT
FDM 3D printed TPU/MWCNT nanocomposite | Mechanical | Elastic modulus linear-fit intercept | 1.86 × 10⁷ | Pa | From modulus vs. MWCNT content fit: E = 7.21 × 10⁶x + 1.86 × 10⁷, where x = MWCNT content in wt%
FDM 3D printed TPU/MWCNT nanocomposite | Mechanical | Elastic modulus increase rate with MWCNT content | 7.21 × 10⁶ | Pa/wt% | Slope of linear fit over 0–5 wt% MWCNT
FDM 3D printed TPU/MWCNT nanocomposite | Composition | MWCNT content | 4 | wt% | Cyclic behavior discussed for TPU/4 wt.% MWCNT sample
TPU/MWCNT nanocomposites | Composition | MWCNT content | 2 | wt% | Mentioned as the lowest MWCNT content sample in gauge factor comparison
TPU/MWCNT nanocomposite | Composition | MWCNT content | 2 | wt% | Close to percolation threshold; high sensitivity
TPU/MWCNT nanocomposite | Composition | MWCNT content | 3 | wt% | Reported as suitable for 100% strain sensing
TPU/MWCNT nanocomposite | Composition | MWCNT content | 4 | wt% | Included in gauge factor table
TPU/MWCNT nanocomposite | Composition | MWCNT content | 5 | wt% | Higher filler loading; stiffer sensing material
TPU/2 wt.% MWCNT nanocomposite | Piezoresistive / Sensor | Functional strain range before electrical disconnection | 65 | % strain | Highly sensitive electrical response up to this strain
TPU/5 wt.% MWCNT nanocomposite | Mechanical / Sensor | Mechanical failure strain threshold | ~50 | % strain | Mechanical failure occurred beyond this strain
TPU/3 wt.% MWCNT nanocomposite | Piezoresistive / Sensor | Functional strain range | 100 | % strain | Remained functional up to 100% strain
TPU/MWCNT nanocomposite | Composition | MWCNT content | 3 | wt% | Used for cyclic piezoresistivity evaluation
TPU/3 wt.% MWCNT nanocomposite | Piezoresistive / Sensor | Cyclic functional strain capability | 100 | % strain | Exhibited strong and consistent cyclic resistance response
TPU/3 wt.% MWCNT nanocomposite | Piezoresistive / Sensor | Resistance-response transition strain during loading | ~60–70 | % strain | Resistance began increasing after this strain range
TPU/3 wt.% MWCNT nanocomposite | Piezoresistive / Sensor | Minimum-resistance strain during unloading | ~75 | % strain | Resistance reached minimum during unloading before increasing again
FDM 3D printed TPU/2 wt.% MWCNT nanocomposite | Piezoresistive / Sensor | Cyclic sensing strain capability | 25 | % strain | Shows reasonable cyclic sensing response at this strain level due to lower MWCNT loading and higher gauge factor
TPU/MWCNT nanocomposite | Composition | Maximum MWCNT content | 5 | wt% | Nanocomposites were created with various MWCNT contents up to this value
FDM 3D printed TPU/MWCNT nanocomposite | Mechanical | Elastic modulus decrease after printing | ~14.4 | % | Compared with bulk/extruded precursor; indicates strong interlayer adhesion
FDM 3D printed TPU/MWCNT nanocomposite | Piezoresistive / Sensor | Functional applied strain capability | 100 | % strain | Printed samples showed no decay under applied strains as large as this